## Feuil1
Label | No | X | Y | Z | FL, µm | W%(C ) | W%(Cr) | W%(Mn) | W%(Fe) | W%(Ni) | A%(C ) | A%(Cr) | A%(Mn) | A%(Fe) | A%(Ni)
Z61InconelSteel15ｵmEND/1_32 | 194 | 11907 | 2198 | -35 | -500 | 0.3653 | 0.1965 | 1.6641 | 96.1198 | 0.7765 | 1.6905 | 0.21 | 1.6839 | 95.6803 | 0.7352
Z61InconelSteel15ｵmEND/1_31 | 193 | 11922 | 2198 | -35 | -515 | 0.3544 | 0.2114 | 1.7046 | 95.3552 | 0.7752 | 1.6526 | 0.2277 | 1.738 | 95.6421 | 0.7396
Z61InconelSteel15ｵmEND/1_30 | 192 | 11937 | 2198 | -35 | -500 | 0.3446 | 0.1787 | 1.6781 | 95.483 | 0.7739 | 1.6068 | 0.1925 | 1.7107 | 95.7518 | 0.7382
Z61InconelSteel15ｵmEND/1_29 | 191 | 11952 | 2198 | -35 | -485 | 0.3021 | 0.1831 | 1.7016 | 95.9306 | 0.9413 | 1.4024 | 0.1963 | 1.7271 | 95.7802 | 0.894
Z61InconelSteel15ｵmEND/1_28 | 190 | 11967 | 2198 | -35 | -470 | 0.4173 | 0.1834 | 1.7487 | 95.5892 | 0.8166 | 1.9349 | 0.1964 | 1.7727 | 95.3214 | 0.7746
Z61InconelSteel15ｵmEND/1_27 | 189 | 11982 | 2198 | -35 | -455 | 0.4162 | 0.2068 | 1.7834 | 95.5981 | 0.7559 | 1.9295 | 0.2215 | 1.8077 | 95.3242 | 0.717
Z61InconelSteel15ｵmEND/1_26 | 188 | 11996 | 2198 | -35 | -441 | 0.3079 | 0.1996 | 1.6539 | 95.4885 | 0.8277 | 1.4373 | 0.2153 | 1.6879 | 95.869 | 0.7905
Z61InconelSteel15ｵmEND/1_25 | 187 | 12011 | 2198 | -35 | -426 | 0.363 | 0.1659 | 1.6692 | 95.5247 | 0.7886 | 1.6907 | 0.1785 | 1.6996 | 95.68 | 0.7513
Z61InconelSteel15ｵmEND/1_24 | 186 | 12026 | 2198 | -35 | -411 | 0.3523 | 0.1982 | 1.6933 | 95.7223 | 0.8066 | 1.637 | 0.2128 | 1.7202 | 95.6632 | 0.7668
Z61InconelSteel15ｵmEND/1_23 | 185 | 12041 | 2198 | -35 | -396 | 0.3859 | 0.1825 | 1.7954 | 95.6506 | 0.7816 | 1.7903 | 0.1956 | 1.8213 | 95.4508 | 0.7419
Z61InconelSteel15ｵmEND/1_22 | 184 | 12056 | 2198 | -35 | -381 | 0.3375 | 0.2017 | 1.686 | 95.6978 | 0.8109 | 1.5698 | 0.2167 | 1.7144 | 95.7275 | 0.7716
Z61InconelSteel15ｵmEND/1_21 | 183 | 12071 | 2198 | -35 | -366 | 0.3254 | 0.191 | 1.6905 | 96.1383 | 0.8108 | 1.5078 | 0.2045 | 1.7126 | 95.8066 | 0.7686
Z61InconelSteel15ｵmEND/1_20 | 182 | 12086 | 2198 | -35 | -351 | 0.4364 | 0.2044 | 1.7407 | 95.8868 | 0.9198 | 2.0134 | 0.2178 | 1.7558 | 95.1448 | 0.8682
Z61InconelSteel15ｵmEND/1_19 | 181 | 12101 | 2198 | -35 | -336 | 0.3638 | 0.2181 | 1.7376 | 95.5351 | 0.8691 | 1.6905 | 0.2341 | 1.7654 | 95.4837 | 0.8263
Z61InconelSteel15ｵmEND/1_18 | 180 | 12116 | 2198 | -35 | -321 | 0.2974 | 0.2045 | 1.74 | 95.4326 | 0.8008 | 1.3888 | 0.2206 | 1.7765 | 95.849 | 0.765
Z61InconelSteel15ｵmEND/1_17 | 179 | 12131 | 2198 | -35 | -306 | 0.4835 | 0.2033 | 1.8971 | 95.195 | 0.8556 | 2.239 | 0.2175 | 1.9207 | 94.8122 | 0.8106
Z61InconelSteel15ｵmEND/1_16 | 178 | 12145 | 2198 | -35 | -292 | 0.3155 | 0.2022 | 1.6711 | 96.0869 | 0.8321 | 1.4632 | 0.2166 | 1.6943 | 95.8364 | 0.7895
Z61InconelSteel15ｵmEND/1_15 | 177 | 12160 | 2198 | -35 | -277 | 0.3479 | 0.1819 | 1.729 | 96.3747 | 0.8191 | 1.606 | 0.194 | 1.7449 | 95.6816 | 0.7735
Z61InconelSteel15ｵmEND/1_14 | 176 | 12175 | 2198 | -35 | -262 | 0.2958 | 0.1891 | 1.7358 | 95.8681 | 0.7854 | 1.376 | 0.2031 | 1.7653 | 95.9082 | 0.7474
Z61InconelSteel15ｵmEND/1_13 | 175 | 12190 | 2198 | -35 | -247 | 0.3647 | 0.1988 | 1.6704 | 95.4871 | 0.7786 | 1.6985 | 0.2139 | 1.7008 | 95.6449 | 0.7418
Z61InconelSteel15ｵmEND/1_12 | 174 | 12205 | 2198 | -35 | -232 | 0.2907 | 0.1914 | 1.7124 | 95.9778 | 0.8917 | 1.3498 | 0.2053 | 1.7386 | 95.8592 | 0.8471
Z61InconelSteel15ｵmEND/1_11 | 173 | 12220 | 2198 | -35 | -217 | 0.326 | 0.2066 | 1.6444 | 95.7572 | 0.8405 | 1.5165 | 0.222 | 1.6721 | 95.7897 | 0.7998
Z61InconelSteel15ｵmEND/1_10 | 172 | 12235 | 2198 | -35 | -202 | 0.2818 | 0.1638 | 1.6253 | 95.8056 | 0.8009 | 1.3142 | 0.1765 | 1.6571 | 96.0882 | 0.7641
Z61InconelSteel15ｵmEND/1_9 | 171 | 12250 | 2198 | -35 | -187 | 0.2898 | 0.204 | 1.6566 | 95.3196 | 0.8579 | 1.3558 | 0.2205 | 1.6944 | 95.9082 | 0.8212
Z61InconelSteel15ｵmEND/1_8 | 170 | 12265 | 2198 | -35 | -172 | 0.2455 | 0.1999 | 1.6504 | 95.4773 | 0.8153 | 1.1497 | 0.2163 | 1.6898 | 96.163 | 0.7812
Z61InconelSteel15ｵmEND/1_7 | 169 | 12280 | 2198 | -35 | -157 | 0.3236 | 0.1676 | 1.6683 | 95.8431 | 0.7949 | 1.505 | 0.1801 | 1.6962 | 95.8625 | 0.7563
Z61InconelSteel15ｵmEND/1_6 | 168 | 12294 | 2198 | -35 | -143 | 0.2926 | 0.1865 | 1.6567 | 95.769 | 0.8399 | 1.3629 | 0.2007 | 1.6873 | 95.9486 | 0.8004
Z61InconelSteel15ｵmEND/1_5 | 167 | 12309 | 2198 | -35 | -128 | 0.2574 | 0.1904 | 1.6051 | 95.9112 | 0.8271 | 1.2002 | 0.2051 | 1.6361 | 96.1697 | 0.7889
Z61InconelSteel15ｵmEND/1_4 | 166 | 12324 | 2198 | -35 | -113 | 0.2641 | 0.1821 | 1.6015 | 95.7518 | 0.8128 | 1.233 | 0.1965 | 1.635 | 96.1591 | 0.7764
Z61InconelSteel15ｵmEND/1_3 | 165 | 12339 | 2198 | -35 | -98 | 0.2885 | 0.2194 | 1.7018 | 95.394 | 0.8285 | 1.3483 | 0.2369 | 1.7389 | 95.8837 | 0.7921
Z61InconelSteel15ｵmEND/1_2 | 164 | 12354 | 2198 | -35 | -83 | 0.218 | 0.1867 | 1.601 | 96.1065 | 0.8201 | 1.0163 | 0.2011 | 1.632 | 96.3684 | 0.7823
Z61InconelSteel15ｵmEND/1_1 | 163 | 12369 | 2198 | -35 | -68 | 0.1547 | 0.2018 | 1.6544 | 95.7332 | 0.8013 | 0.7256 | 0.2187 | 1.6968 | 96.5898 | 0.769
Z61InconelSteel4ｵm/2_57 | 162 | 12371 | 2198 | -35 | -66 | 0.2357 | 0.1761 | 1.6062 | 96.0014 | 0.8497 | 1.0987 | 0.1897 | 1.6373 | 96.2639 | 0.8104
Z61InconelSteel4ｵm/2_56 | 161 | 12375 | 2198 | -35 | -62 | 0.2333 | 0.1669 | 1.6171 | 95.8459 | 0.7628 | 1.0904 | 0.1802 | 1.6525 | 96.3475 | 0.7294
Z61InconelSteel4ｵm/2_55 | 160 | 12380 | 2198 | -35 | -57 | 0.2293 | 0.2211 | 1.6303 | 96.2648 | 0.7903 | 1.0666 | 0.2375 | 1.6577 | 96.2862 | 0.752
Z61InconelSteel4ｵm/2_54 | 159 | 12384 | 2198 | -35 | -53 | 0.174 | 0.1727 | 1.6072 | 95.8463 | 0.726 | 0.816 | 0.187 | 1.6476 | 96.653 | 0.6964
Z61InconelSteel4ｵm/2_53 | 158 | 12389 | 2198 | -35 | -48 | 0.219 | 0.1916 | 1.6512 | 95.985 | 0.7829 | 1.0219 | 0.2066 | 1.6848 | 96.3394 | 0.7474
Z61InconelSteel4ｵm/2_52 | 157 | 12393 | 2198 | -35 | -44 | 0.1822 | 0.1847 | 1.5781 | 95.5254 | 0.7883 | 0.8562 | 0.2005 | 1.6216 | 96.5636 | 0.758
Z61InconelSteel4ｵm/2_51 | 156 | 12398 | 2198 | -35 | -39 | 0.1267 | 0.1898 | 1.5747 | 95.8851 | 0.7627 | 0.5952 | 0.2059 | 1.6168 | 96.8493 | 0.7328
Z61InconelSteel4ｵm/2_50 | 155 | 12402 | 2198 | -35 | -35 | 0.203 | 0.1778 | 1.5901 | 95.2848 | 0.7065 | 0.9561 | 0.1934 | 1.6376 | 96.5321 | 0.6808
Z61InconelSteel4ｵm/2_49 | 154 | 12406 | 2198 | -35 | -31 | 0.1631 | 0.2061 | 1.5473 | 95.7852 | 0.7864 | 0.7654 | 0.2234 | 1.5874 | 96.6688 | 0.7549
Z61InconelSteel4ｵm/2_48 | 153 | 12411 | 2198 | -35 | -26 | 0.1618 | 0.1778 | 1.5585 | 96.9693 | 0.7727 | 0.7507 | 0.1905 | 1.5806 | 96.7449 | 0.7333
Z61InconelSteel4ｵm/2_47 | 152 | 12415 | 2198 | -35 | -22 | 0.1934 | 0.2511 | 1.6301 | 96.3235 | 0.7247 | 0.9009 | 0.2702 | 1.6597 | 96.4788 | 0.6904
Z61InconelSteel4ｵm/2_46 | 151 | 12420 | 2198 | -35 | -17 | 0.1325 | 0.2261 | 1.5896 | 96.2312 | 0.7769 | 0.6196 | 0.2443 | 1.6249 | 96.7681 | 0.7432
Z61InconelSteel4ｵm/2_45 | 150 | 12424 | 2198 | -35 | -13 | 0.1947 | 0.2623 | 1.5676 | 96.236 | 0.7245 | 0.9081 | 0.2825 | 1.5982 | 96.52 | 0.6912
Z61InconelSteel4ｵm/2_44 | 149 | 12429 | 2198 | -35 | -8 | 0.1128 | 0.3423 | 1.5741 | 96.004 | 0.7544 | 0.5288 | 0.3706 | 1.6129 | 96.7645 | 0.7233
Z61InconelSteel4ｵm/2_43 | 148 | 12433 | 2198 | -35 | -4 | 0.1012 | 0.4144 | 1.5592 | 96.1896 | 0.8218 | 0.4731 | 0.4475 | 1.5934 | 96.7001 | 0.7859
Z61InconelSteel4ｵm/2_42 | 147 | 12437 | 2198 | -35 | 0 | 0.0834 | 0.6003 | 1.5273 | 95.9663 | 0.8375 | 0.3901 | 0.649 | 1.5627 | 96.5963 | 0.8019
Z61InconelSteel4ｵm/2_41 | 146 | 12442 | 2198 | -35 | 5 | 0.4099 | 5.9521 | 1.4456 | 79.3926 | 11.8995 | 1.8966 | 6.3624 | 1.4625 | 79.0134 | 11.2651
Z61InconelSteel4ｵm/2_40 | 145 | 12446 | 2198 | -35 | 9 | 0.4518 | 14.4007 | 0.7905 | 53.7212 | 29.3724 | 2.0999 | 15.4622 | 0.8033 | 53.7036 | 27.9309
Z61InconelSteel4ｵm/2_39 | 144 | 12451 | 2198 | -35 | 14 | 0.5973 | 16.7754 | 0.7011 | 46.9887 | 33.3373 | 2.7713 | 17.9804 | 0.7112 | 46.8912 | 31.6458
Z61InconelSteel4ｵm/2_38 | 143 | 12455 | 2198 | -35 | 18 | 0.763 | 19.4591 | 0.7006 | 38.9675 | 38.4021 | 3.5245 | 20.7639 | 0.7075 | 38.7132 | 36.291
Z61InconelSteel4ｵm/2_37 | 142 | 12460 | 2198 | -35 | 23 | 0.8158 | 21.4429 | 0.6693 | 33.5788 | 41.9936 | 3.7544 | 22.7965 | 0.6734 | 33.2368 | 39.5389
Z61InconelSteel4ｵm/2_36 | 141 | 12464 | 2198 | -35 | 27 | 0.7193 | 22.2497 | 0.6293 | 31.1196 | 43.7409 | 3.3244 | 23.7528 | 0.6359 | 30.9311 | 41.3558
Z61InconelSteel4ｵm/2_35 | 140 | 12468 | 2198 | -35 | 31 | 0.6678 | 23.1023 | 0.5981 | 28.879 | 45.47 | 3.0846 | 24.6512 | 0.604 | 28.6902 | 42.97
Z61InconelSteel4ｵm/2_34 | 139 | 12473 | 2198 | -35 | 36 | 0.5783 | 24.3777 | 0.5803 | 25.2707 | 47.8461 | 2.6825 | 26.119 | 0.5885 | 25.2088 | 45.4013
Z61InconelSteel4ｵm/2_33 | 138 | 12477 | 2198 | -35 | 40 | 0.5025 | 25.0856 | 0.5316 | 23.0721 | 49.3969 | 2.3394 | 26.9757 | 0.5411 | 23.0996 | 47.0442
Z61InconelSteel4ｵm/2_32 | 137 | 12482 | 2198 | -35 | 45 | 0.4442 | 25.7594 | 0.53 | 21.4862 | 50.0486 | 2.0787 | 27.8439 | 0.5422 | 21.6234 | 47.9119
Z61InconelSteel4ｵm/2_31 | 136 | 12486 | 2198 | -35 | 49 | 0.4508 | 26.3619 | 0.5286 | 20.6131 | 50.3046 | 2.1084 | 28.4818 | 0.5405 | 20.735 | 48.1343
Z61InconelSteel4ｵm/2_30 | 135 | 12491 | 2198 | -35 | 54 | 0.324 | 26.548 | 0.5141 | 19.7097 | 51.0505 | 1.5247 | 28.8564 | 0.5289 | 19.9463 | 49.1438
Z61InconelSteel4ｵm/2_29 | 134 | 12495 | 2198 | -35 | 58 | 0.2771 | 26.9241 | 0.532 | 19.1414 | 50.8009 | 1.3118 | 29.4446 | 0.5507 | 19.4898 | 49.2031
Z61InconelSteel4ｵm/2_28 | 133 | 12499 | 2198 | -35 | 62 | 0.4446 | 26.8463 | 0.5137 | 18.7097 | 51.0189 | 2.095 | 29.2249 | 0.5292 | 18.963 | 49.1879
Z61InconelSteel4ｵm/2_27 | 132 | 12504 | 2198 | -35 | 67 | 0.1811 | 27.136 | 0.5228 | 18.6102 | 51.4814 | 0.8583 | 29.7102 | 0.5418 | 18.9705 | 49.9192
Z61InconelSteel4ｵm/2_26 | 131 | 12508 | 2198 | -35 | 71 | 0.1816 | 27.6316 | 0.5991 | 18.122 | 51.3125 | 0.861 | 30.2641 | 0.6211 | 18.4798 | 49.774
Z61InconelSteel4ｵm/2_25 | 130 | 12513 | 2198 | -35 | 76 | 0.5073 | 24.9308 | 0.5607 | 16.5552 | 45.6285 | 2.6304 | 29.8638 | 0.6357 | 18.4635 | 48.4065
Z61InconelSteel4ｵm/2_24 | 129 | 12517 | 2198 | -35 | 80 | 0.1432 | 27.267 | 0.5724 | 18.1651 | 51.5527 | 0.6813 | 29.9642 | 0.5953 | 18.5855 | 50.1736
Z61InconelSteel4ｵm/2_23 | 128 | 12522 | 2198 | -35 | 85 | 0.1341 | 27.4134 | 0.5758 | 17.8456 | 51.5728 | 0.6389 | 30.1815 | 0.6 | 18.2927 | 50.2869
Z61InconelSteel4ｵm/2_22 | 127 | 12526 | 2198 | -35 | 89 | 0.5826 | 25.7144 | 0.5951 | 15.9604 | 46.938 | 2.9591 | 30.1707 | 0.6609 | 17.435 | 48.7743
Z61InconelSteel4ｵm/2_21 | 126 | 12530 | 2198 | -35 | 93 | 0.1417 | 27.2262 | 0.58 | 18.0897 | 51.7731 | 0.6736 | 29.8915 | 0.6027 | 18.4911 | 50.3411
Z61InconelSteel4ｵm/2_20 | 125 | 12535 | 2198 | -35 | 98 | 0.0981 | 27.1902 | 0.5417 | 18.6676 | 52.1311 | 0.463 | 29.6586 | 0.5592 | 18.9582 | 50.3609
Z61InconelSteel4ｵm/2_19 | 124 | 12539 | 2198 | -35 | 102 | 0.0906 | 26.7589 | 0.5191 | 18.9812 | 51.8349 | 0.4301 | 29.3338 | 0.5386 | 19.3729 | 50.3246
Z61InconelSteel4ｵm/2_18 | 123 | 12544 | 2198 | -35 | 107 | 0.0663 | 26.4182 | 0.46 | 19.2447 | 52.1423 | 0.3144 | 28.9554 | 0.4772 | 19.6385 | 50.6144
Z61InconelSteel4ｵm/2_17 | 122 | 12548 | 2198 | -35 | 111 | 0.0638 | 26.3735 | 0.4405 | 19.5629 | 52.504 | 0.3012 | 28.7354 | 0.4542 | 19.8451 | 50.6641
Z61InconelSteel4ｵm/2_16 | 121 | 12553 | 2198 | -35 | 116 | 0.0771 | 26.2424 | 0.4277 | 19.4375 | 52.1105 | 0.3657 | 28.7654 | 0.4437 | 19.837 | 50.5882
Z61InconelSteel4ｵm/2_15 | 120 | 12557 | 2198 | -35 | 120 | 0.0658 | 26.3136 | 0.405 | 19.4518 | 52.2012 | 0.3121 | 28.8135 | 0.4197 | 19.831 | 50.6237
Z61InconelSteel4ｵm/2_14 | 119 | 12561 | 2198 | -35 | 124 | 0.0628 | 26.4106 | 0.4004 | 19.2646 | 52.3715 | 0.2974 | 28.902 | 0.4147 | 19.6282 | 50.7578
Z61InconelSteel4ｵm/2_13 | 118 | 12566 | 2198 | -35 | 129 | 0.0539 | 26.094 | 0.3971 | 19.5161 | 52.2227 | 0.2561 | 28.6356 | 0.4124 | 19.9403 | 50.7556
Z61InconelSteel4ｵm/2_12 | 117 | 12570 | 2198 | -35 | 133 | 0.063 | 26.8725 | 0.4543 | 19.0985 | 52.0556 | 0.2981 | 29.3819 | 0.4701 | 19.442 | 50.4078
Z61InconelSteel4ｵm/2_11 | 116 | 12575 | 2198 | -35 | 138 | 0.0526 | 27.073 | 0.46 | 18.7373 | 52.1673 | 0.2493 | 29.6259 | 0.4764 | 19.0902 | 50.5582
Z61InconelSteel4ｵm/2_10 | 115 | 12579 | 2198 | -35 | 142 | 0.0623 | 26.9721 | 0.4818 | 18.5906 | 52.1026 | 0.296 | 29.5906 | 0.5003 | 18.989 | 50.624
Z61InconelSteel4ｵm/2_9 | 114 | 12584 | 2198 | -35 | 147 | 0.1109 | 27.637 | 0.5489 | 17.6825 | 51.591 | 0.5289 | 30.4403 | 0.5722 | 18.133 | 50.3257
Z61InconelSteel4ｵm/2_8 | 113 | 12588 | 2198 | -35 | 151 | 0.0701 | 26.6133 | 0.4692 | 18.949 | 52.3875 | 0.3322 | 29.1174 | 0.4858 | 19.3024 | 50.7622
Z61InconelSteel4ｵm/2_7 | 112 | 12592 | 2198 | -35 | 155 | 0.0614 | 26.3774 | 0.417 | 19.1815 | 52.3248 | 0.2911 | 28.9107 | 0.4326 | 19.574 | 50.7916
Z61InconelSteel4ｵm/2_6 | 111 | 12597 | 2198 | -35 | 160 | 0.0344 | 26.2608 | 0.4064 | 19.4949 | 52.5324 | 0.1629 | 28.7098 | 0.4205 | 19.8433 | 50.8636
Z61InconelSteel4ｵm/2_5 | 110 | 12601 | 2198 | -35 | 164 | 0.0326 | 26.3941 | 0.4113 | 19.0657 | 52.492 | 0.1548 | 28.9521 | 0.427 | 19.4714 | 50.9948
Z61InconelSteel4ｵm/2_4 | 109 | 12606 | 2198 | -35 | 169 | 0.0359 | 26.6684 | 0.4575 | 19.0382 | 52.2061 | 0.1702 | 29.2359 | 0.4747 | 19.432 | 50.6873
Z61InconelSteel4ｵm/2_3 | 108 | 12610 | 2198 | -35 | 173 | 0.0341 | 26.4573 | 0.4464 | 19.1399 | 52.1174 | 0.1624 | 29.0724 | 0.4643 | 19.5814 | 50.7195
Z61InconelSteel4ｵm/2_2 | 107 | 12615 | 2198 | -35 | 178 | 0.0637 | 26.9658 | 0.5344 | 18.5786 | 51.8263 | 0.3032 | 29.6509 | 0.5562 | 19.0199 | 50.4699
Z61InconelSteel4ｵm/2_1 | 106 | 12619 | 2198 | -35 | 182 | 0 | 26.627 | 0.5026 | 19.3384 | 51.4146 | 0 | 29.3758 | 0.5248 | 19.8636 | 50.2357
Z61InconelSteel15ｵm/1_8 | 105 | 12621 | 2198 | -35 | 184 | 0.021 | 26.8702 | 0.5097 | 19.5608 | 51.2476 | 0.0998 | 29.5139 | 0.5299 | 20.0039 | 49.8526
Z61InconelSteel15ｵm/1_7 | 104 | 12635 | 2198 | -35 | 198 | 0.0136 | 25.9884 | 0.4366 | 20.7565 | 51.4134 | 0.0647 | 28.4587 | 0.4525 | 21.1622 | 49.862
Z61InconelSteel15ｵm/1_6 | 103 | 12650 | 2198 | -35 | 213 | 0.006 | 26.4197 | 0.4953 | 19.5192 | 51.4232 | 0.0288 | 29.1511 | 0.5172 | 20.0521 | 50.2509
Z61InconelSteel15ｵm/1_5 | 102 | 12664 | 2198 | -35 | 227 | 0.018 | 26.0803 | 0.4694 | 19.7593 | 51.719 | 0.086 | 28.7216 | 0.4892 | 20.2599 | 50.4433
Z61InconelSteel15ｵm/1_4 | 101 | 12678 | 2198 | -35 | 241 | 0.0109 | 26.1955 | 0.4466 | 19.8949 | 51.5279 | 0.052 | 28.8422 | 0.4654 | 20.3944 | 50.246
Z61InconelSteel15ｵm/1_3 | 100 | 12692 | 2198 | -35 | 255 | 0.0283 | 27.3603 | 0.5246 | 18.1756 | 52.0119 | 0.1346 | 30.0777 | 0.5458 | 18.603 | 50.6389
Z61InconelSteel15ｵm/1_2 | 99 | 12707 | 2198 | -35 | 270 | 0.0516 | 27.3996 | 0.5128 | 18.215 | 52.0351 | 0.2452 | 30.0593 | 0.5325 | 18.6052 | 50.5579
Z61InconelSteel15ｵm/1_1 | 98 | 12721 | 2198 | -35 | 284 | 0.0195 | 26.9015 | 0.5074 | 18.7613 | 51.9876 | 0.0929 | 29.5698 | 0.5279 | 19.2002 | 50.6092

## Feuil2
X | Y | distance, µm | FL, µm | W%(C ) | W%(Cr) | W%(Mn) | W%(Fe) | W%(Ni)
11907 | 2198 | 15 | -500 | 0.3653 | 0.1965 | 1.6641 | 96.1198 | 0.7765
11922 | 2198 | 0 | -515 | 0.3544 | 0.2114 | 1.7046 | 95.3552 | 0.7752
11937 | 2198 | 15 | -500 | 0.3446 | 0.1787 | 1.6781 | 95.483 | 0.7739
11952 | 2198 | 30 | -485 | 0.3021 | 0.1831 | 1.7016 | 95.9306 | 0.9413
11967 | 2198 | 45 | -470 | 0.4173 | 0.1834 | 1.7487 | 95.5892 | 0.8166
11982 | 2198 | 60 | -455 | 0.4162 | 0.2068 | 1.7834 | 95.5981 | 0.7559
11996 | 2198 | 74 | -441 | 0.3079 | 0.1996 | 1.6539 | 95.4885 | 0.8277
12011 | 2198 | 89 | -426 | 0.363 | 0.1659 | 1.6692 | 95.5247 | 0.7886
12026 | 2198 | 104 | -411 | 0.3523 | 0.1982 | 1.6933 | 95.7223 | 0.8066
12041 | 2198 | 119 | -396 | 0.3859 | 0.1825 | 1.7954 | 95.6506 | 0.7816
12056 | 2198 | 134 | -381 | 0.3375 | 0.2017 | 1.686 | 95.6978 | 0.8109
12071 | 2198 | 149 | -366 | 0.3254 | 0.191 | 1.6905 | 96.1383 | 0.8108
12086 | 2198 | 164 | -351 | 0.4364 | 0.2044 | 1.7407 | 95.8868 | 0.9198
12101 | 2198 | 179 | -336 | 0.3638 | 0.2181 | 1.7376 | 95.5351 | 0.8691
12116 | 2198 | 194 | -321 | 0.2974 | 0.2045 | 1.74 | 95.4326 | 0.8008
12131 | 2198 | 209 | -306 | 0.4835 | 0.2033 | 1.8971 | 95.195 | 0.8556
12145 | 2198 | 223 | -292 | 0.3155 | 0.2022 | 1.6711 | 96.0869 | 0.8321
12160 | 2198 | 238 | -277 | 0.3479 | 0.1819 | 1.729 | 96.3747 | 0.8191
12175 | 2198 | 253 | -262 | 0.2958 | 0.1891 | 1.7358 | 95.8681 | 0.7854
12190 | 2198 | 268 | -247 | 0.3647 | 0.1988 | 1.6704 | 95.4871 | 0.7786
12205 | 2198 | 283 | -232 | 0.2907 | 0.1914 | 1.7124 | 95.9778 | 0.8917
12220 | 2198 | 298 | -217 | 0.326 | 0.2066 | 1.6444 | 95.7572 | 0.8405
12235 | 2198 | 313 | -202 | 0.2818 | 0.1638 | 1.6253 | 95.8056 | 0.8009
12250 | 2198 | 328 | -187 | 0.2898 | 0.204 | 1.6566 | 95.3196 | 0.8579
12265 | 2198 | 343 | -172 | 0.2455 | 0.1999 | 1.6504 | 95.4773 | 0.8153
12280 | 2198 | 358 | -157 | 0.3236 | 0.1676 | 1.6683 | 95.8431 | 0.7949
12294 | 2198 | 372 | -143 | 0.2926 | 0.1865 | 1.6567 | 95.769 | 0.8399
12309 | 2198 | 387 | -128 | 0.2574 | 0.1904 | 1.6051 | 95.9112 | 0.8271
12324 | 2198 | 402 | -113 | 0.2641 | 0.1821 | 1.6015 | 95.7518 | 0.8128
12339 | 2198 | 417 | -98 | 0.2885 | 0.2194 | 1.7018 | 95.394 | 0.8285
12354 | 2198 | 432 | -83 | 0.218 | 0.1867 | 1.601 | 96.1065 | 0.8201
12369 | 2198 | 447 | -68 | 0.1547 | 0.2018 | 1.6544 | 95.7332 | 0.8013
12371 | 2198 | 449 | -66 | 0.2357 | 0.1761 | 1.6062 | 96.0014 | 0.8497
12375 | 2198 | 453 | -62 | 0.2333 | 0.1669 | 1.6171 | 95.8459 | 0.7628
12380 | 2198 | 458 | -57 | 0.2293 | 0.2211 | 1.6303 | 96.2648 | 0.7903
12384 | 2198 | 462 | -53 | 0.174 | 0.1727 | 1.6072 | 95.8463 | 0.726
12389 | 2198 | 467 | -48 | 0.219 | 0.1916 | 1.6512 | 95.985 | 0.7829
12393 | 2198 | 471 | -44 | 0.1822 | 0.1847 | 1.5781 | 95.5254 | 0.7883
12398 | 2198 | 476 | -39 | 0.1267 | 0.1898 | 1.5747 | 95.8851 | 0.7627
12402 | 2198 | 480 | -35 | 0.203 | 0.1778 | 1.5901 | 95.2848 | 0.7065
12406 | 2198 | 484 | -31 | 0.1631 | 0.2061 | 1.5473 | 95.7852 | 0.7864
12411 | 2198 | 489 | -26 | 0.1618 | 0.1778 | 1.5585 | 96.9693 | 0.7727
12415 | 2198 | 493 | -22 | 0.1934 | 0.2511 | 1.6301 | 96.3235 | 0.7247
12420 | 2198 | 498 | -17 | 0.1325 | 0.2261 | 1.5896 | 96.2312 | 0.7769
12424 | 2198 | 502 | -13 | 0.1947 | 0.2623 | 1.5676 | 96.236 | 0.7245
12429 | 2198 | 507 | -8 | 0.1128 | 0.3423 | 1.5741 | 96.004 | 0.7544
12433 | 2198 | 511 | -4 | 0.1012 | 0.4144 | 1.5592 | 96.1896 | 0.8218
12437 | 2198 | 515 | 0 | 0.0834 | 0.6003 | 1.5273 | 95.9663 | 0.8375
12442 | 2198 | 520 | 5 | 0.4099 | 5.9521 | 1.4456 | 79.3926 | 11.8995
12446 | 2198 | 524 | 9 | 0.4518 | 14.4007 | 0.7905 | 53.7212 | 29.3724
12451 | 2198 | 529 | 14 | 0.5973 | 16.7754 | 0.7011 | 46.9887 | 33.3373
12455 | 2198 | 533 | 18 | 0.763 | 19.4591 | 0.7006 | 38.9675 | 38.4021
12460 | 2198 | 538 | 23 | 0.8158 | 21.4429 | 0.6693 | 33.5788 | 41.9936
12464 | 2198 | 542 | 27 | 0.7193 | 22.2497 | 0.6293 | 31.1196 | 43.7409
12468 | 2198 | 546 | 31 | 0.6678 | 23.1023 | 0.5981 | 28.879 | 45.47
12473 | 2198 | 551 | 36 | 0.5783 | 24.3777 | 0.5803 | 25.2707 | 47.8461
12477 | 2198 | 555 | 40 | 0.5025 | 25.0856 | 0.5316 | 23.0721 | 49.3969
12482 | 2198 | 560 | 45 | 0.4442 | 25.7594 | 0.53 | 21.4862 | 50.0486
12486 | 2198 | 564 | 49 | 0.4508 | 26.3619 | 0.5286 | 20.6131 | 50.3046
12491 | 2198 | 569 | 54 | 0.324 | 26.548 | 0.5141 | 19.7097 | 51.0505
12495 | 2198 | 573 | 58 | 0.2771 | 26.9241 | 0.532 | 19.1414 | 50.8009
12499 | 2198 | 577 | 62 | 0.4446 | 26.8463 | 0.5137 | 18.7097 | 51.0189
12504 | 2198 | 582 | 67 | 0.1811 | 27.136 | 0.5228 | 18.6102 | 51.4814
12508 | 2198 | 586 | 71 | 0.1816 | 27.6316 | 0.5991 | 18.122 | 51.3125
12513 | 2198 | 591 | 76 | 0.5073 | 24.9308 | 0.5607 | 16.5552 | 45.6285
12517 | 2198 | 595 | 80 | 0.1432 | 27.267 | 0.5724 | 18.1651 | 51.5527
12522 | 2198 | 600 | 85 | 0.1341 | 27.4134 | 0.5758 | 17.8456 | 51.5728
12526 | 2198 | 604 | 89 | 0.5826 | 25.7144 | 0.5951 | 15.9604 | 46.938
12530 | 2198 | 608 | 93 | 0.1417 | 27.2262 | 0.58 | 18.0897 | 51.7731
12535 | 2198 | 613 | 98 | 0.0981 | 27.1902 | 0.5417 | 18.6676 | 52.1311
12539 | 2198 | 617 | 102 | 0.0906 | 26.7589 | 0.5191 | 18.9812 | 51.8349
12544 | 2198 | 622 | 107 | 0.0663 | 26.4182 | 0.46 | 19.2447 | 52.1423
12548 | 2198 | 626 | 111 | 0.0638 | 26.3735 | 0.4405 | 19.5629 | 52.504
12553 | 2198 | 631 | 116 | 0.0771 | 26.2424 | 0.4277 | 19.4375 | 52.1105
12557 | 2198 | 635 | 120 | 0.0658 | 26.3136 | 0.405 | 19.4518 | 52.2012
12561 | 2198 | 639 | 124 | 0.0628 | 26.4106 | 0.4004 | 19.2646 | 52.3715
12566 | 2198 | 644 | 129 | 0.0539 | 26.094 | 0.3971 | 19.5161 | 52.2227
12570 | 2198 | 648 | 133 | 0.063 | 26.8725 | 0.4543 | 19.0985 | 52.0556
12575 | 2198 | 653 | 138 | 0.0526 | 27.073 | 0.46 | 18.7373 | 52.1673
12579 | 2198 | 657 | 142 | 0.0623 | 26.9721 | 0.4818 | 18.5906 | 52.1026
12584 | 2198 | 662 | 147 | 0.1109 | 27.637 | 0.5489 | 17.6825 | 51.591
12588 | 2198 | 666 | 151 | 0.0701 | 26.6133 | 0.4692 | 18.949 | 52.3875
12592 | 2198 | 670 | 155 | 0.0614 | 26.3774 | 0.417 | 19.1815 | 52.3248
12597 | 2198 | 675 | 160 | 0.0344 | 26.2608 | 0.4064 | 19.4949 | 52.5324
12601 | 2198 | 679 | 164 | 0.0326 | 26.3941 | 0.4113 | 19.0657 | 52.492
12606 | 2198 | 684 | 169 | 0.0359 | 26.6684 | 0.4575 | 19.0382 | 52.2061
12610 | 2198 | 688 | 173 | 0.0341 | 26.4573 | 0.4464 | 19.1399 | 52.1174
12615 | 2198 | 693 | 178 | 0.0637 | 26.9658 | 0.5344 | 18.5786 | 51.8263
12619 | 2198 | 697 | 182 | 0 | 26.627 | 0.5026 | 19.3384 | 51.4146
12621 | 2198 | 699 | 184 | 0.021 | 26.8702 | 0.5097 | 19.5608 | 51.2476
12635 | 2198 | 713 | 198 | 0.0136 | 25.9884 | 0.4366 | 20.7565 | 51.4134
12650 | 2198 | 728 | 213 | 0.006 | 26.4197 | 0.4953 | 19.5192 | 51.4232
12664 | 2198 | 742 | 227 | 0.018 | 26.0803 | 0.4694 | 19.7593 | 51.719 | Ni | #DIV/0!
12678 | 2198 | 756 | 241 | 0.0109 | 26.1955 | 0.4466 | 19.8949 | 51.5279 | Mn | #DIV/0!
12692 | 2198 | 770 | 255 | 0.0283 | 27.3603 | 0.5246 | 18.1756 | 52.0119 | Cr | #DIV/0!
12707 | 2198 | 785 | 270 | 0.0516 | 27.3996 | 0.5128 | 18.215 | 52.0351 |  | 0.0195
12721 | 2198 | 799 | 284 | 0.0195 | 26.9015 | 0.5074 | 18.7613 | 51.9876 |  | average C, wt% in steel far from the FL