## Atomic volume of precipitates
Precipitate | a(Å) | Method | State | Link
Cr23C6 | 10.65 | Experiment | Bulk | https://doi.org/10.1107/S0567740872007526
| 10.66 | Experiment | Bulk | https://doi.org/10.1107/S0108768187097957
| 10.631 | Experiment | IN740H | https://mountainscholar.org/bitstream/handle/11124/78117/Casias_mines_0052N_10124.pdf?sequence=1
| 10.636 | Experiment | IN740
| 10.531 | Calculated | Bulk | https://doi.org/10.1016/j.actamat.2015.08.078
| 10.39 | Calculated | Bulk
| 10.903 | Calculated | Bulk | https://doi.org/10.1016/j.actamat.2005.07.039
Fe23C6 | 10.639 | Experiment | α-Fe nano-composit | https://doi.org/10.1088/0957-4484/14/11/010
| 10.16 | Calculated | Bulk
| 10.467 | Calculated | Bulk | https://doi.org/10.1016/j.actamat.2015.08.078
Inconel
Alloy 690 | 3.53 | Experiment | Bulk | https://scholar.google.com/scholar_lookup?author=Y.B..%20Lee&author=J.S..%20Jang&author=D.H..%20Lee&author=D.Y..%20Lee&author=I.H..%20Kuk&journal=J.%20Kor.%20Inst.%20Met.%20Mater.&volume=35&pages=935-41&publication_year=1997
625 | 3.6 | Experiment | Bulk | https://doi.org/10.1016/j.scriptamat.2004.03.017
718 | 3.62 | Experiment | Bulk | https://doi.org/10.1016/j.matdes.2016.01.041
600 | 0.355 | Experiment | Bulk | https://doi.org/10.1016/j.jnucmat.2003.10.007