## Feuil1
Label | No | X | Y |  |  | Z | FL, µm | W%(C ) | W%(Cr) | W%(Mn) | W%(Fe) | W%(Ni) | A%(C ) | A%(Cr) | A%(Mn) | A%(Fe) | A%(Ni)
interf2/1_1 | 1 | 12238 | -1618 | -84 | -88 | 94 | -88.02272 | 0.0386 | 0.1608 | 1.3909 | 94.6108 | 0.6717 | 0.1849 | 0.178 | 1.4574 | 97.5211 | 0.6586
interf2/1_2 | 2 | 12238 | -1622 | -80 | -84 | 94 | -84.02272 | 0.0325 | 0.1761 | 1.4567 | 94.8205 | 0.6748 | 0.1553 | 0.1944 | 1.5221 | 97.4683 | 0.6599
interf2/1_3 | 3 | 12238 | -1627 | -75 | -79 | 94 | -79.02272 | 0.0178 | 0.1705 | 1.4497 | 95.1861 | 0.7265 | 0.085 | 0.1875 | 1.5097 | 97.5099 | 0.7079
interf2/1_4 | 4 | 12238 | -1631 | -71 | -75 | 94 | -75.02272 | 0.0495 | 0.179 | 1.4155 | 95.6668 | 0.6935 | 0.2346 | 0.1958 | 1.4655 | 97.4323 | 0.6718
interf2/1_5 | 5 | 12238 | -1636 | -66 | -70 | 94 | -70.02272 | 0 | 0.1733 | 1.407 | 95.5195 | 0.6458 | 0 | 0.1904 | 1.4632 | 97.7179 | 0.6285
interf2/1_6 | 6 | 12238 | -1640 | -62 | -66 | 94 | -66.02272 | 0.0002 | 0.1871 | 1.3932 | 95.6143 | 0.6619 | 0.0011 | 0.2054 | 1.4472 | 97.703 | 0.6434
interf2/1_7 | 7 | 12239 | -1645 | -57 | -61 | 94 | -61.00421 | 0 | 0.1506 | 1.381 | 94.9015 | 0.7049 | 0 | 0.1665 | 1.4452 | 97.698 | 0.6903
interf2/1_8 | 8 | 12239 | -1649 | -53 | -57 | 94 | -57.0066 | 0 | 0.1712 | 1.4053 | 95.1161 | 0.6979 | 0 | 0.1888 | 1.4668 | 97.6627 | 0.6817
interf2/1_9 | 9 | 12239 | -1653 | -49 | -53 | 94 | -53.00844 | 0.0079 | 0.1753 | 1.4 | 95.4122 | 0.6749 | 0.0377 | 0.1927 | 1.4566 | 97.6558 | 0.6571
interf2/1_10 | 10 | 12239 | -1658 | -44 | -48 | 94 | -48.01023 | 0.0396 | 0.1727 | 1.4748 | 94.8777 | 0.706 | 0.1888 | 0.1904 | 1.5389 | 97.3924 | 0.6894
interf2/1_11 | 11 | 12239 | -1662 | -40 | -44 | 94 | -44.01136 | 0.0332 | 0.1868 | 1.4377 | 95.3372 | 0.6929 | 0.1578 | 0.2052 | 1.4941 | 97.4691 | 0.6738
interf2/1_12 | 12 | 12239 | -1667 | -35 | -39 | 94 | -39.01252 | 0 | 0.1909 | 1.3804 | 95.4161 | 0.6655 | 0 | 0.21 | 1.4369 | 97.7049 | 0.6482
interf2/1_13 | 13 | 12239 | -1671 | -31 | -35 | 94 | -35.01329 | 0 | 0.1864 | 1.3522 | 95.6579 | 0.6174 | 0 | 0.2047 | 1.4052 | 97.7897 | 0.6004
interf2/1_14 | 14 | 12239 | -1675 | -27 | -31 | 94 | -31.01395 | 0 | 0.1944 | 1.379 | 95.0306 | 0.6932 | 0 | 0.2146 | 1.4407 | 97.6669 | 0.6777
interf2/1_15 | 15 | 12239 | -1680 | -22 | -26 | 94 | -26.01466 | 0 | 0.1805 | 1.3664 | 95.3072 | 0.7181 | 0 | 0.1987 | 1.4236 | 97.6775 | 0.7001
interf2/1_16 | 16 | 12239 | -1684 | -18 | -22 | 94 | -22.01515 | 0 | 0.1959 | 1.4277 | 95.4092 | 0.6844 | 0 | 0.2153 | 1.4851 | 97.6333 | 0.6662
interf2/1_17 | 17 | 12239 | -1689 | -13 | -17 | 94 | -17.01568 | 0 | 0.2522 | 1.3823 | 95.1465 | 0.685 | 0 | 0.2779 | 1.4415 | 97.612 | 0.6685
interf2/1_18 | 18 | 12239 | -1693 | -9 | -13 | 94 | -13.01606 | 0 | 0.2687 | 1.3718 | 96.112 | 0.66 | 0 | 0.2932 | 1.4168 | 97.652 | 0.6379
interf2/1_19 | 19 | 12240 | -1698 | -4 | -8 | 94 | -7.997728 | 0 | 0.3601 | 1.4159 | 96.0187 | 0.7376 | 0 | 0.3925 | 1.4606 | 97.4349 | 0.712
interf2/1_20 | 20 | 12240 | -1702 | 0 | -4 | 94 | -3.998918 | 0 | 0.4756 | 1.4205 | 96.0448 | 0.7542 | 0 | 0.5174 | 1.4627 | 97.293 | 0.7268
interf2/1_21 | 21 | 12240 | -1706 | 4 | 0 | 94 | 0 | 0 | 0.754 | 1.4051 | 95.297 | 0.7761 | 0 | 0.8241 | 1.4534 | 96.9713 | 0.7512
interf2/1_22 | 22 | 12240 | -1711 | 9 | 5 | 94 | 4.998779 | 0.3807 | 10.938 | 0.8372 | 64.5198 | 21.7027 | 1.7786 | 11.8032 | 0.8551 | 64.8221 | 20.7411
interf2/1_23 | 23 | 12240 | -1715 | 13 | 9 | 94 | 8.997892 | 0.5326 | 15.4899 | 0.6845 | 50.4437 | 31.2678 | 2.4765 | 16.6378 | 0.6959 | 50.4456 | 29.7441
interf2/1_24 | 24 | 12240 | -1720 | 18 | 14 | 94 | 13.99688 | 0.5646 | 16.113 | 0.7574 | 49.011 | 31.6367 | 2.6303 | 17.3399 | 0.7714 | 49.106 | 30.1523
interf2/1_25 | 25 | 12240 | -1724 | 22 | 18 | 94 | 17.99614 | 0.6282 | 17.6427 | 0.7796 | 44.9024 | 34.0304 | 2.923 | 18.9615 | 0.793 | 44.931 | 32.3915
interf2/1_26 | 26 | 12240 | -1729 | 27 | 23 | 94 | 22.99529 | 0.6647 | 19.6774 | 0.8028 | 38.8742 | 37.4431 | 3.1049 | 21.234 | 0.8199 | 39.0568 | 35.7844
interf2/1_27 | 27 | 12240 | -1733 | 31 | 27 | 94 | 26.99467 | 0.5186 | 19.4637 | 0.7095 | 39.2337 | 37.6569 | 2.4332 | 21.0968 | 0.7278 | 39.5933 | 36.1488
interf2/1_28 | 28 | 12240 | -1737 | 35 | 31 | 94 | 30.99408 | 0.457 | 20.4606 | 0.6246 | 36.9004 | 39.5026 | 2.1418 | 22.1504 | 0.64 | 37.1933 | 37.8745
interf2/1_29 | 29 | 12240 | -1742 | 40 | 36 | 94 | 35.9934 | 0.3611 | 21.9928 | 0.5562 | 31.9477 | 43.0934 | 1.6991 | 23.9072 | 0.5723 | 32.3339 | 41.4875
interf2/1_30 | 30 | 12241 | -1746 | 44 | 40 | 94 | 40.01243 | 0.3135 | 22.7197 | 0.5665 | 30.1528 | 43.7613 | 1.484 | 24.8457 | 0.5863 | 30.7005 | 42.3835
interf2/1_31 | 31 | 12241 | -1751 | 49 | 45 | 94 | 45.01111 | 0.2243 | 23.4233 | 0.5722 | 27.9344 | 45.0857 | 1.0687 | 25.7755 | 0.596 | 28.6201 | 43.9397
interf2/1_32 | 32 | 12241 | -1755 | 53 | 49 | 94 | 49.01012 | 0.1896 | 23.8191 | 0.5902 | 27.186 | 45.3704 | 0.9049 | 26.2638 | 0.6159 | 27.9092 | 44.3061
interf2/1_33 | 33 | 12241 | -1759 | 57 | 53 | 94 | 53.00919 | 0.1545 | 23.6021 | 0.5775 | 27.8465 | 45.008 | 0.7381 | 26.0496 | 0.6033 | 28.6148 | 43.9943
interf2/1_34 | 34 | 12241 | -1764 | 62 | 58 | 94 | 58.00809 | 0.0801 | 24.0237 | 0.5763 | 26.9641 | 45.9722 | 0.3821 | 26.4766 | 0.6012 | 27.6681 | 44.8721
interf2/1_35 | 35 | 12241 | -1768 | 66 | 62 | 94 | 62.00727 | 0.0684 | 24.6811 | 0.5936 | 25.6515 | 46.4268 | 0.327 | 27.2602 | 0.6205 | 26.3783 | 45.4141
interf2/1_36 | 36 | 12241 | -1773 | 71 | 67 | 94 | 67.00631 | 0.0654 | 24.9697 | 0.6549 | 24.3438 | 47.5544 | 0.3121 | 27.544 | 0.6837 | 25.0019 | 46.4582
interf2/1_37 | 37 | 12241 | -1777 | 75 | 71 | 94 | 71.00558 | 0.0815 | 25.1713 | 0.5668 | 23.8019 | 48.0431 | 0.3887 | 27.7308 | 0.591 | 24.414 | 46.8755
interf2/1_38 | 38 | 12241 | -1782 | 80 | 76 | 94 | 76.00471 | 0.0521 | 26.952 | 0.6569 | 20.7766 | 48.8596 | 0.2493 | 29.8092 | 0.6876 | 21.3946 | 47.8594
interf2/1_39 | 39 | 12241 | -1786 | 84 | 80 | 94 | 80.00406 | 0.0344 | 25.8429 | 0.5856 | 21.7099 | 49.1485 | 0.1649 | 28.6231 | 0.6138 | 22.3874 | 48.2108
interf2/1_40 | 40 | 12241 | -1790 | 88 | 84 | 94 | 84.00344 | 0.002 | 25.9291 | 0.4886 | 21.0463 | 50.0234 | 0.0098 | 28.715 | 0.5122 | 21.7003 | 49.0628
interf2/1_41 | 41 | 12241 | -1795 | 93 | 89 | 94 | 89.0027 | 0.0571 | 26.6015 | 0.5615 | 19.6055 | 50.6891 | 0.2728 | 29.3855 | 0.587 | 20.1639 | 49.5907
interf2/1_42 | 42 | 12242 | -1799 | 97 | 93 | 94 | 93.02147 | 0.1183 | 26.7598 | 0.5451 | 19.5178 | 50.7092 | 0.5637 | 29.4485 | 0.5677 | 19.9977 | 49.4224
interf2/1_43 | 43 | 12242 | -1804 | 102 | 98 | 94 | 98.02028 | 0.0038 | 26.6436 | 0.5041 | 19.2841 | 51.1292 | 0.0184 | 29.4816 | 0.5279 | 19.8667 | 50.1054
interf2/1_44 | 44 | 12242 | -1808 | 106 | 102 | 94 | 102.0194 | 0.0145 | 26.842 | 0.4898 | 19.2854 | 50.9939 | 0.0692 | 29.6642 | 0.5123 | 19.8435 | 49.9108
interf2/1_45 | 45 | 12242 | -1812 | 110 | 106 | 94 | 106.0185 | 0 | 26.4391 | 0.4708 | 19.4538 | 51.2009 | 0 | 29.2654 | 0.4932 | 20.0485 | 50.1929
interf2/1_46 | 46 | 12242 | -1817 | 115 | 111 | 94 | 111.0175 | 0.0068 | 26.5222 | 0.4589 | 19.5482 | 51.1103 | 0.0324 | 29.3221 | 0.4801 | 20.1215 | 50.0438
interf2/1_47 | 47 | 12242 | -1821 | 119 | 115 | 94 | 115.0167 | 0.0334 | 26.8358 | 0.4978 | 18.6998 | 51.1116 | 0.1605 | 29.775 | 0.5227 | 19.3173 | 50.2245
interf2/1_48 | 48 | 12242 | -1826 | 124 | 120 | 94 | 120.0157 | 0.0754 | 26.2309 | 0.445 | 19.6393 | 51.7732 | 0.3583 | 28.7884 | 0.4622 | 20.0679 | 50.3232
interf2/1_49 | 49 | 12242 | -1830 | 128 | 124 | 94 | 124.015 | 0.0195 | 26.7759 | 0.4519 | 19.1083 | 51.4092 | 0.0934 | 29.5511 | 0.472 | 19.6346 | 50.249
interf2/1_50 | 50 | 12242 | -1835 | 133 | 129 | 94 | 129.0141 | 0.0519 | 26.7432 | 0.4997 | 18.9552 | 50.978 | 0.2489 | 29.6366 | 0.5241 | 19.5575 | 50.0328
interf2/1_51 | 51 | 12242 | -1839 | 137 | 133 | 94 | 133.0135 | 0.0365 | 26.6219 | 0.46 | 19.0287 | 51.2727 | 0.1749 | 29.4682 | 0.482 | 19.6107 | 50.2642
interf2/1_52 | 52 | 12242 | -1843 | 141 | 137 | 94 | 137.0128 | 0.0146 | 27.0257 | 0.4735 | 19.0373 | 51.1486 | 0.0697 | 29.8425 | 0.4949 | 19.572 | 50.0209
interf2/1_53 | 53 | 12243 | -1848 | 146 | 142 | 94 | 142.0316 | 0.0369 | 26.9535 | 0.5053 | 18.9856 | 51.0986 | 0.1766 | 29.7752 | 0.5284 | 19.527 | 49.9928
interf2/1_54 | 54 | 12243 | -1852 | 150 | 146 | 94 | 146.0307 | 0.0173 | 26.5646 | 0.4758 | 19.1776 | 51.4065 | 0.0827 | 29.362 | 0.4977 | 19.7354 | 50.3221
interf2/1_55 | 55 | 12243 | -1857 | 155 | 151 | 94 | 151.0296 | 0.0327 | 26.8779 | 0.4445 | 18.9524 | 51.22 | 0.1565 | 29.7164 | 0.4651 | 19.509 | 50.1531
interf2/1_56 | 56 | 12243 | -1861 | 159 | 155 | 94 | 155.0287 | 0.0013 | 26.5744 | 0.4914 | 19.1691 | 51.1281 | 0.0061 | 29.4703 | 0.5158 | 19.7921 | 50.2157
interf2/1_57 | 57 | 12243 | -1866 | 164 | 160 | 94 | 160.0277 | 0.0134 | 26.4894 | 0.4613 | 19.398 | 51.1914 | 0.064 | 29.3084 | 0.483 | 19.9824 | 50.1621
interf2/1_58 | 58 | 12243 | -1870 | 168 | 164 | 94 | 164.0269 | 0.1047 | 26.4214 | 0.4193 | 19.571 | 51.4397 | 0.4979 | 29.0186 | 0.4359 | 20.0125 | 50.0351
interf2/1_59 | 59 | 12243 | -1874 | 172 | 168 | 94 | 168.0261 | 0.0241 | 26.0315 | 0.3925 | 19.7949 | 51.53 | 0.1152 | 28.7405 | 0.4101 | 20.3478 | 50.3863
interf2/1_60 | 60 | 12243 | -1879 | 177 | 173 | 94 | 173.0252 | 0.0111 | 26.2673 | 0.4115 | 19.7166 | 51.6084 | 0.0528 | 28.9389 | 0.429 | 20.224 | 50.3552
interf2/1_61 | 61 | 12243 | -1883 | 181 | 177 | 94 | 177.0244 | 0.0452 | 26.6648 | 0.4444 | 19.3831 | 51.041 | 0.216 | 29.4536 | 0.4646 | 19.934 | 49.9318
interf2/1_62 | 62 | 12243 | -1888 | 186 | 182 | 94 | 182.0236 | 0.0292 | 26.3132 | 0.405 | 19.869 | 51.4448 | 0.1391 | 28.9527 | 0.4217 | 20.3546 | 50.1319
interf2/1_63 | 63 | 12243 | -1892 | 190 | 186 | 94 | 186.0229 | 0.0384 | 26.2898 | 0.4059 | 19.7159 | 51.3049 | 0.1834 | 29.0065 | 0.4238 | 20.2533 | 50.133
interf2/1_64 | 64 | 12243 | -1896 | 194 | 190 | 94 | 190.0222 | 0.0478 | 27.0674 | 0.4764 | 18.8698 | 50.8196 | 0.2289 | 29.9745 | 0.4993 | 19.4554 | 49.8418
interf2/1_65 | 65 | 12244 | -1901 | 199 | 195 | 94 | 195.0409 | 0.0477 | 26.1591 | 0.4256 | 19.8605 | 51.3992 | 0.2273 | 28.8158 | 0.4437 | 20.3689 | 50.1443
interf2/1_66 | 66 | 12244 | -1905 | 203 | 199 | 94 | 199.04 | 0.0287 | 26.7389 | 0.4417 | 19.4238 | 50.866 | 0.1375 | 29.5736 | 0.4624 | 20.0016 | 49.8249
interf2/1_67 | 67 | 12244 | -1910 | 208 | 204 | 94 | 204.0389 | 0.0412 | 26.7093 | 0.5111 | 19.056 | 50.9482 | 0.1979 | 29.5996 | 0.5361 | 19.6619 | 50.0046
interf2/1_68 | 68 | 12244 | -1914 | 212 | 208 | 94 | 208.0381 | 0.0168 | 26.2673 | 0.4388 | 20.0027 | 51.2401 | 0.0803 | 28.9417 | 0.4576 | 20.5196 | 50.0008
interf2/1_69 | 69 | 12244 | -1919 | 217 | 213 | 94 | 213.0371 | 0.0211 | 26.4693 | 0.4533 | 19.5918 | 50.8947 | 0.1013 | 29.311 | 0.4751 | 20.1991 | 49.9135
interf2/1_70 | 70 | 12244 | -1923 | 221 | 217 | 94 | 217.0363 | 0.034 | 27.2272 | 0.5274 | 18.7476 | 50.6755 | 0.1634 | 30.1824 | 0.5533 | 19.3493 | 49.7516

## Feuil2
X | Y | distance, µm | FL, µm | W%(C ) | W%(Cr) | W%(Mn) | W%(Fe) | W%(Ni) | INT
12238 | -1618 | 0 | -88.02272 | 0.0386 | 0.1608 | 1.3909 | 94.6108 | 0.6717 | 5.567
12238 | -1622 | 4 | -84.02272 | 0.0325 | 0.1761 | 1.4567 | 94.8205 | 0.6748
12238 | -1627 | 9 | -79.02272 | 0.0178 | 0.1705 | 1.4497 | 95.1861 | 0.7265
12238 | -1631 | 13 | -75.02272 | 0.0495 | 0.179 | 1.4155 | 95.6668 | 0.6935
12238 | -1636 | 18 | -70.02272 | 0 | 0.1733 | 1.407 | 95.5195 | 0.6458
12238 | -1640 | 22 | -66.02272 | 0.0002 | 0.1871 | 1.3932 | 95.6143 | 0.6619
12239 | -1645 | 27.01851 | -61.00421 | 0 | 0.1506 | 1.381 | 94.9015 | 0.7049
12239 | -1649 | 31.01612 | -57.0066 | 0 | 0.1712 | 1.4053 | 95.1161 | 0.6979
12239 | -1653 | 35.01428 | -53.00844 | 0.0079 | 0.1753 | 1.4 | 95.4122 | 0.6749
12239 | -1658 | 40.0125 | -48.01023 | 0.0396 | 0.1727 | 1.4748 | 94.8777 | 0.706
12239 | -1662 | 44.01136 | -44.01136 | 0.0332 | 0.1868 | 1.4377 | 95.3372 | 0.6929
12239 | -1667 | 49.0102 | -39.01252 | 0 | 0.1909 | 1.3804 | 95.4161 | 0.6655
12239 | -1671 | 53.00943 | -35.01329 | 0 | 0.1864 | 1.3522 | 95.6579 | 0.6174
12239 | -1675 | 57.00877 | -31.01395 | 0 | 0.1944 | 1.379 | 95.0306 | 0.6932
12239 | -1680 | 62.00806 | -26.01466 | 0 | 0.1805 | 1.3664 | 95.3072 | 0.7181
12239 | -1684 | 66.00758 | -22.01515 | 0 | 0.1959 | 1.4277 | 95.4092 | 0.6844
12239 | -1689 | 71.00704 | -17.01568 | 0 | 0.2522 | 1.3823 | 95.1465 | 0.685
12239 | -1693 | 75.00667 | -13.01606 | 0 | 0.2687 | 1.3718 | 96.112 | 0.66
12240 | -1698 | 80.025 | -7.997728 | 0 | 0.3601 | 1.4159 | 96.0187 | 0.7376
12240 | -1702 | 84.02381 | -3.998918 | 0 | 0.4756 | 1.4205 | 96.0448 | 0.7542
12240 | -1706 | 88.02272 | 0 | 0 | 0.754 | 1.4051 | 95.297 | 0.7761
12240 | -1711 | 93.0215 | 4.998779 | 0.3807 | 10.938 | 0.8372 | 64.5198 | 21.7027
12240 | -1715 | 97.02062 | 8.997892 | 0.5326 | 15.4899 | 0.6845 | 50.4437 | 31.2678
12240 | -1720 | 102.0196 | 13.99688 | 0.5646 | 16.113 | 0.7574 | 49.011 | 31.6367
12240 | -1724 | 106.0189 | 17.99614 | 0.6282 | 17.6427 | 0.7796 | 44.9024 | 34.0304
12240 | -1729 | 111.018 | 22.99529 | 0.6647 | 19.6774 | 0.8028 | 38.8742 | 37.4431
12240 | -1733 | 115.0174 | 26.99467 | 0.5186 | 19.4637 | 0.7095 | 39.2337 | 37.6569
12240 | -1737 | 119.0168 | 30.99408 | 0.457 | 20.4606 | 0.6246 | 36.9004 | 39.5026
12240 | -1742 | 124.0161 | 35.9934 | 0.3611 | 21.9928 | 0.5562 | 31.9477 | 43.0934
12241 | -1746 | 128.0352 | 40.01243 | 0.3135 | 22.7197 | 0.5665 | 30.1528 | 43.7613
12241 | -1751 | 133.0338 | 45.01111 | 0.2243 | 23.4233 | 0.5722 | 27.9344 | 45.0857
12241 | -1755 | 137.0328 | 49.01012 | 0.1896 | 23.8191 | 0.5902 | 27.186 | 45.3704
12241 | -1759 | 141.0319 | 53.00919 | 0.1545 | 23.6021 | 0.5775 | 27.8465 | 45.008
12241 | -1764 | 146.0308 | 58.00809 | 0.0801 | 24.0237 | 0.5763 | 26.9641 | 45.9722
12241 | -1768 | 150.03 | 62.00727 | 0.0684 | 24.6811 | 0.5936 | 25.6515 | 46.4268
12241 | -1773 | 155.029 | 67.00631 | 0.0654 | 24.9697 | 0.6549 | 24.3438 | 47.5544
12241 | -1777 | 159.0283 | 71.00558 | 0.0815 | 25.1713 | 0.5668 | 23.8019 | 48.0431
12241 | -1782 | 164.0274 | 76.00471 | 0.0521 | 26.952 | 0.6569 | 20.7766 | 48.8596
12241 | -1786 | 168.0268 | 80.00406 | 0.0344 | 25.8429 | 0.5856 | 21.7099 | 49.1485
12241 | -1790 | 172.0262 | 84.00344 | 0.002 | 25.9291 | 0.4886 | 21.0463 | 50.0234
12241 | -1795 | 177.0254 | 89.0027 | 0.0571 | 26.6015 | 0.5615 | 19.6055 | 50.6891
12242 | -1799 | 181.0442 | 93.02147 | 0.1183 | 26.7598 | 0.5451 | 19.5178 | 50.7092
12242 | -1804 | 186.043 | 98.02028 | 0.0038 | 26.6436 | 0.5041 | 19.2841 | 51.1292
12242 | -1808 | 190.0421 | 102.0194 | 0.0145 | 26.842 | 0.4898 | 19.2854 | 50.9939
12242 | -1812 | 194.0412 | 106.0185 | 0 | 26.4391 | 0.4708 | 19.4538 | 51.2009
12242 | -1817 | 199.0402 | 111.0175 | 0.0068 | 26.5222 | 0.4589 | 19.5482 | 51.1103
12242 | -1821 | 203.0394 | 115.0167 | 0.0334 | 26.8358 | 0.4978 | 18.6998 | 51.1116
12242 | -1826 | 208.0385 | 120.0157 | 0.0754 | 26.2309 | 0.445 | 19.6393 | 51.7732
12242 | -1830 | 212.0377 | 124.015 | 0.0195 | 26.7759 | 0.4519 | 19.1083 | 51.4092
12242 | -1835 | 217.0369 | 129.0141 | 0.0519 | 26.7432 | 0.4997 | 18.9552 | 50.978
12242 | -1839 | 221.0362 | 133.0135 | 0.0365 | 26.6219 | 0.46 | 19.0287 | 51.2727
12242 | -1843 | 225.0356 | 137.0128 | 0.0146 | 27.0257 | 0.4735 | 19.0373 | 51.1486
12243 | -1848 | 230.0543 | 142.0316 | 0.0369 | 26.9535 | 0.5053 | 18.9856 | 51.0986
12243 | -1852 | 234.0534 | 146.0307 | 0.0173 | 26.5646 | 0.4758 | 19.1776 | 51.4065
12243 | -1857 | 239.0523 | 151.0296 | 0.0327 | 26.8779 | 0.4445 | 18.9524 | 51.22
12243 | -1861 | 243.0514 | 155.0287 | 0.0013 | 26.5744 | 0.4914 | 19.1691 | 51.1281
12243 | -1866 | 248.0504 | 160.0277 | 0.0134 | 26.4894 | 0.4613 | 19.398 | 51.1914
12243 | -1870 | 252.0496 | 164.0269 | 0.1047 | 26.4214 | 0.4193 | 19.571 | 51.4397
12243 | -1874 | 256.0488 | 168.0261 | 0.0241 | 26.0315 | 0.3925 | 19.7949 | 51.53
12243 | -1879 | 261.0479 | 173.0252 | 0.0111 | 26.2673 | 0.4115 | 19.7166 | 51.6084
12243 | -1883 | 265.0472 | 177.0244 | 0.0452 | 26.6648 | 0.4444 | 19.3831 | 51.041
12243 | -1888 | 270.0463 | 182.0236 | 0.0292 | 26.3132 | 0.405 | 19.869 | 51.4448
12243 | -1892 | 274.0456 | 186.0229 | 0.0384 | 26.2898 | 0.4059 | 19.7159 | 51.3049
12243 | -1896 | 278.045 | 190.0222 | 0.0478 | 27.0674 | 0.4764 | 18.8698 | 50.8196
12244 | -1901 | 283.0636 | 195.0409 | 0.0477 | 26.1591 | 0.4256 | 19.8605 | 51.3992
12244 | -1905 | 287.0627 | 199.04 | 0.0287 | 26.7389 | 0.4417 | 19.4238 | 50.866
12244 | -1910 | 292.0616 | 204.0389 | 0.0412 | 26.7093 | 0.5111 | 19.056 | 50.9482
12244 | -1914 | 296.0608 | 208.0381 | 0.0168 | 26.2673 | 0.4388 | 20.0027 | 51.2401
12244 | -1919 | 301.0598 | 213.0371 | 0.0211 | 26.4693 | 0.4533 | 19.5918 | 50.8947
12244 | -1923 | 305.059 | 217.0363 | 0.034 | 27.2272 | 0.5274 | 18.7476 | 50.6755