## Feuil1
sample | e3_fit |  | e3_epma
Distance, µm | 9 | 18 | 9 | 18
FCC lattice param, A | 3.56 | 3.59 | 3.554 | 3.554
c23c6 lattice param, A | 10.65 | 10.65 | 10.65 | 10.65
X_C | 0.00621230217 | 0.00668220438 | 0.006206 | 0.006681
z_C | 12 | 12 | 12 | 12
X_Cr | 0.09913035 | 0.1829151 | 0.158877 | 0.189329
z_Cr | 24 | 24 | 24 | 24
X_Fe | 0.7739277 | 0.5825113 | 0.496884 | 0.405257
z_Fe | 26 | 26 | 26 | 26
X_Ni | 0.1206937 | 0.2278655 | 0.317155 | 0.370351
z_Ni | 28 | 28 | 28 | 28
X_Mn | 3.590559e-05 | 2.596618e-05 | 0.001172 | 0
z_Mn | 25 | 25 | 25 | 25
X_C_precip | 0.21 | 0.21 | 0.21 | 0.21
X_Cr_precip | 0.79 | 0.79 | 0.79 | 0.79
Nb_precip | 116 | 116 | 116 | 116
Nb_matrix | 4 | 4 | 4 | 4
at.volume matix | 1.1279504e-29 | 1.156706975e-29 | 1.122257e-29 | 1.122257e-29
at.volume precip | 1.041336e-29 | 1.041336e-29 | 1.041336e-29 | 1.041336e-29
el.density | -0.2384405 | -0.1847075 | -0.2287318 | -0.2121967
Q | 0.005 | 0.0075 | 0.005 | 0.0075
Q*100/el.density^2 | 8.794476 | 21.98328 | 9.556899 | 16.65651
Q*100/2*pi*el.density^2 | 1.399726 | 3.49885 | 1.521073 | 2.651044
-0.2557743